## Sheet1
|  |  | #1-1388 | #1-1389 | #1-1386 | #1-1396 | #1-1398
|  |  | CBT/CST(TI) | CBT/CST(NI) | CST(Weyl) | CST(Weyl) | CST/CBT(TI)
I(A) |  |  | 5e-05 | 0.00025 | 0.0001 | 0.00025 | 0.00025
w(m) |  |  | 2e-05 | 0.0001 | 0.0001 | 0.0001 | 0.0001
d(m) |  |  | 2e-08 | 2e-08 | 1e-08 | 2e-08 | 2e-08
B(T) |  |  | 0.240352 | 1 | 1 | 1 | 2
V1ω(V) |  |  | 0.092 | 0.16 | 0.406 | 0.4122 | 0.195
R0(Ω) | #DIV/0! | #DIV/0! | 1840 | 640 | 4060 | 1648.8 | 780 | #DIV/0! | #DIV/0! | #DIV/0! | #DIV/0! | #DIV/0!
V2ω(V) |  |  | 0.0005 | 1.5e-06 | 1.5e-05 | 1.5e-05 | -8e-05
R2ω(Ω) | #DIV/0! | #DIV/0! | 10 | 0.006 | 0.15 | 0.06 | -0.32 | #DIV/0! | #DIV/0! | #DIV/0! | #DIV/0! | #DIV/0!
j(Am^(-2)) | #DIV/0! | #DIV/0! | 125000000 | 125000000 | 100000000 | 125000000 | 125000000 | #DIV/0! | #DIV/0! | #DIV/0! | #DIV/0! | #DIV/0! | #DIV/0!
gamma | #DIV/0! | #DIV/0! | 1.808941e-10 | 7.5e-14 | 3.694581e-13 | 2.911208e-13 | -1.641026e-12 | #DIV/0! | #DIV/0! | #DIV/0! | #DIV/0! | #DIV/0! | #DIV/0!